## CH3OH
V/cm3 | 2.1 | V/m3 | 2.1e-06 |  | P* @ 25C/torr | 126.76 | [13 empty] | V/cm3 | 1.78 | V/m3 | 1.78e-06 |  | P* @ 25C/torr | 126.76
Mass/mg | 17.72 | T/K | 298 |  | P* @ 25C/kPa |  |  | Na-EMT-V2-01 | [11 empty] | Mass/mg | 24.5 | T/K | 298 |  | P* @ 25C/kPa |  |  | K-EMT-V2-01
mass/g | 0.01772 | R/J K-1 mol-1 | 8.314 | [16 empty] | mass/g | 0.0245 | R/J K-1 mol-1 | 8.314
[5 empty] | Eps/ a.u. cm mmol-1 | 2757 | [18 empty] | Eps/ a.u. cm mmol-1 | 2393
[13 empty] | Isotherm | [19 empty] | Isotherm
|  | Pressure/torr | Pressure/Pascal | mol CH3OH |  | epsilon | mol CH3OH | mmol CH3OH | mmol CH3OH/g of zeolite | au cm-1 | au cm-1 g-1 | 2.01 * FTIR | # | P/torr | P/kPa | P/Pa | au cm-1 | au cm-1 g-1 | mmol CH3OH/g of zeolite |  |  | Pressure/mbar | Pressure/Pascal | mol CH3OH |  | epsilon | mol CH3OH | mmol CH3OH | mmol CH3OH/g of zeolite | au cm-1 | au cm-1 g-1 | 2.01 * FTIR | # | P/mbar | P/kPa | P/Pa | au cm-1 | au cm-1 g-1 | mmol CH3OH/g of zeolite
| P1 | 6.54 | 871.9283 | 7.390499e-07 |  | #1 | 7.390499e-07 | 0.0007390499 | 0.04170711 | 0.958 | 54.06321 | 108.667 | 1 | 0.148 | 0.01973171 | 19.73171 | 38.867 | 2193.397 | 1.599104 |  | P1 | 7.557 | 755.7 | 5.429291e-07 |  | #1 | 5.429291e-07 | 0.0005429291 | 0.02216037 | 0.587 | 23.95918 | 48.15796 | 1 | 0.069 | 0.0069 | 6.9 | 19.257 | 786 | 0.6602006
| P2 | 6.46 | 861.2625 | 7.300096e-07 |  | #2 | 1.469059e-06 | 0.001469059 | 0.08290403 | 1.95 | 110.0451 | 221.1907 | 2 | 0.152 | 0.020265 | 20.265 | 45.657 | 2576.58 | 1.878464 |  | P2 | 7.457 | 745.7 | 5.357447e-07 |  | #2 | 1.078674e-06 | 0.001078674 | 0.0440275 | 1.198 | 48.89796 | 98.2849 | 2 | 0.074 | 0.0074 | 7.4 |  | 0 | 0
| P3 | 6.39 | 851.9299 | 7.220992e-07 |  | #3 | 2.191159e-06 | 0.002191159 | 0.1236546 | 2.952 | 166.5914 | 334.8488 | 3 | 0.158 | 0.02106493 | 21.06493 | 51.251 | 2892.269 | 2.108618 |  | P3 | 7.371 | 737.1 | 5.29566e-07 |  | #3 | 1.60824e-06 | 0.00160824 | 0.06564244 | 1.817 | 74.16327 | 149.0682 | 3 | 0.08 | 0.008 | 8 | 21.468 | 876.2449 | 0.7360018
| P4 | 6.33 | 843.9306 | 7.15319e-07 |  | #4 | 2.906478e-06 | 0.002906478 | 0.1640224 | 3.939 | 222.2912 | 446.8053 | 4 | 0.165 | 0.02199819 | 21.99819 | 57.22 | 3229.12 | 2.3542 |  | P4 | 7.3 | 730 | 5.244651e-07 |  | #4 | 2.132705e-06 | 0.002132705 | 0.08704918 | 2.435 | 99.38776 | 199.7694 | 4 | 0.086 | 0.0086 | 8.6 | 27.25 | 1112.245 | 0.9342299
| P5 | 6.27 | 835.9312 | 7.085387e-07 |  | #5 | 3.615016e-06 | 0.003615016 | 0.2040077 | 4.922 | 277.7652 | 558.3081 | 5 | 0.177 | 0.02359806 | 23.59806 | 61.591 | 3475.79 | 2.534036 |  | P5 | 7.228 | 722.8 | 5.192923e-07 |  | #5 | 2.651997e-06 | 0.002651997 | 0.1082448 | 3.05 | 124.4898 | 250.2245 | 5 | 0.109 | 0.0109 | 10.9 | 30.741 | 1254.735 | 1.053914
| P6 | 6.22 | 829.2651 | 7.028885e-07 |  | #6 | 5.017403e-06 | 0.005017403 | 0.2831492 | 6.84 | 386.0045 | 775.8691 | 6 | 0.187 | 0.02493128 | 24.93128 | 67.636 | 3816.93 | 2.782746 |  | P6 | 7.165 | 716.5 | 5.147661e-07 |  | #6 | 3.670896e-06 | 0.003670896 | 0.1498325 | 4.278 | 174.6122 | 350.9706 | 6 | 0.114 | 0.0114 | 11.4 | 32.72 | 1335.51 | 1.121762
| P7 | 6.19 | 825.2655 | 6.994983e-07 |  | #7 | 6.397189e-06 | 0.006397189 | 0.3610152 | 8.724 | 492.3251 | 989.5734 | 7 | 0.231 | 0.03079747 | 30.79747 | 71.152 | 4015.35 | 2.927404 |  | P7 | 7.017 | 701.7 | 5.041331e-07 |  | #7 | 4.682036e-06 | 0.004682036 | 0.1911035 | 5.482 | 223.7551 | 449.7478 | 7 | 0.121 | 0.0121 | 12.1 | 34.534 | 1409.551 | 1.183952
| P8 | 6.13 | 817.2661 | 6.927181e-07 |  | #8 | 9.094608e-06 | 0.009094608 | 0.5132397 | 12.425 | 701.1851 | 1409.382 | 8 | 0.29 | 0.03866349 | 38.66349 | 73.325 | 4137.98 | 3.016808 |  | P8 | 7.064 | 706.4 | 5.075098e-07 |  | #8 | 6.660563e-06 | 0.006660563 | 0.2718597 | 7.85 | 320.4082 | 644.0204 | 8 | 0.127 | 0.0127 | 12.7 | 40.512 | 1653.551 | 1.3889
| P9 | 6.08 | 810.6 | 6.870678e-07 |  | #9 | 1.172535e-05 | 0.01172535 | 0.6617017 | 15.994 | 902.5959 | 1814.218 | 9 | 0.347 | 0.04626286 | 46.26286 | 74.3 | 4193.002 | 3.056922 |  | P9 | 7.01 | 701 | 5.036302e-07 |  | #9 | 8.585062e-06 | 0.008585062 | 0.3504107 | 10.125 | 413.2653 | 830.6633 | 9 | 0.133 | 0.0133 | 13.3 | 41.832 | 1707.429 | 1.434154
| P10 | 6.02 | 802.6007 | 6.802875e-07 |  | #10 | 1.676875e-05 | 0.01676875 | 0.9463177 | 22.961 | 1295.767 | 2604.493 | 10 | 0.429 | 0.0571953 | 57.1953 | 75.812 | 4278.33 | 3.11913 |  | P10 | 6.953 | 695.3 | 4.99535e-07 |  | #10 | 1.228355e-05 | 0.01228355 | 0.5013693 | 14.538 | 593.3878 | 1192.709 | 10 | 0.139 | 0.0139 | 13.9 | 45.163 | 1843.388 | 1.548353
| P11 | 5.99 | 798.601 | 6.768974e-07 | [8 empty] | 11 | 0.515 | 0.06866102 | 68.66102 | 75.489 | 4260.102 | 3.105841 |  | P11 | 6.908 | 690.8 | 4.96302e-07 | [8 empty] | 11 | 0.15 | 0.015 | 15 | 55.583 | 2268.694 | 1.905589
| P12 | 5.95 | 793.2681 | 6.723772e-07 | [8 empty] | 12 | 0.727 | 0.09692536 | 96.92536 | 76.572 | 4321.219 | 3.150399 |  | P12 | 6.861 | 686.1 | 4.929253e-07 | [8 empty] | 12 | 0.193 | 0.0193 | 19.3 | 69.712 | 2845.388 | 2.389983
| P13 | 5.91 | 787.9352 | 6.67857e-07 | [16 empty] | P13 | 6.817 | 681.7 | 4.897642e-07 | [8 empty] | 13 | 0.429 | 0.0429 | 42.9 | 81.185 | 3313.673 | 2.78332
| P14 | 5.87 | 782.6023 | 6.633369e-07 | [16 empty] | P14 | 6.763 | 676.3 | 4.858846e-07 | [8 empty] | 14 | 1.123 | 0.1123 | 112.3 | 89.342 | 3646.612 | 3.062971
| P15 | 5.84 | 778.6026 | 6.599467e-07 | [16 empty] | P15 | 6.719 | 671.9 | 4.827234e-07 | [8 empty] | 15 | 2.017 | 0.2017 | 201.7 | 93.432 | 3813.551 | 3.203192
| P16 | 5.8 | 773.2697 | 6.554265e-07 | [16 empty] | P16 | 6.674 | 667.4 | 4.794904e-07 | [8 empty] | 16 | 3.165 | 0.3165 | 316.5 | 95.8 | 3910.204 | 3.284375
| P17 | 5.77 | 769.2701 | 6.520364e-07 | [16 empty] | P17 | 6.631 | 663.1 | 4.764011e-07
| P18 | 5.7 | 759.9375 | 6.441261e-07 | [16 empty] | P18 | 6.582 | 658.2 | 4.728807e-07
| P19 | 5.66 | 754.6046 | 6.396059e-07 | [16 empty] | P19 | 6.537 | 653.7 | 4.696477e-07
| P20 | 5.63 | 750.6049 | 6.362158e-07 | [16 empty] | P20 | 6.494 | 649.4 | 4.665584e-07
| P21 | 5.6 | 746.6053 | 6.328256e-07 | [16 empty] | P21 | 6.455 | 645.5 | 4.637565e-07
| P22 | 5.56 | 741.2724 | 6.283054e-07 | [16 empty] | P22 | 6.414 | 641.4 | 4.608108e-07
| P23 | 5.53 | 737.2727 | 6.249153e-07 | [16 empty] | P23 | 6.372 | 637.2 | 4.577934e-07
| P24 | 5.49 | 731.9398 | 6.203951e-07 | [16 empty] | P24 | 6.333 | 633.3 | 4.549914e-07
| P25 | 5.46 | 727.9401 | 6.17005e-07 | [16 empty] | P25 | 6.292 | 629.2 | 4.520458e-07

## Toluene
V/cm3 | 2.1 | V/m3 | 2.1e-06 |  | P* @ 25C/torr | 28.4 | [13 empty] | V/cm3 | 1.78 | V/m3 | 1.78e-06 |  | P* @ 25C/torr | 28.4
Mass/mg | 17.72 | T/K | 298 |  | P* @ 25C/kPa |  |  | Na-EMT-V2-01 | [11 empty] | Mass/mg | 24.5 | T/K | 298 |  | P* @ 25C/kPa |  |  | K-EMT-V2-01
mass/g | 0.01772 | R/J K-1 mol-1 | 8.314 | [16 empty] | mass/g | 0.0245 | R/J K-1 mol-1 | 8.314
[5 empty] | Eps/ a.u. cm mmol-1 | [19 empty] | Eps/ a.u. cm mmol-1
[13 empty] | Isotherm | [19 empty] | Isotherm
|  | Pressure/torr | Pressure/Pascal | mol Toluene |  | epsilon | mol Toluene | mmol Toluene | mmol Toluene/g of zeolite | au cm-1 | au cm-1 g-1 | 2.01 * FTIR | # | P/torr | P/kPa | P/Pa | au cm-1 | au cm-1 g-1 | mmol Toluene/g of zeolite |  |  | Pressure/torr | Pressure/Pascal | mol Toluene |  | epsilon | mol Toluene | mmol Toluene | mmol Toluene/g of zeolite | au cm-1 | au cm-1 g-1 | 2.01 * FTIR | # | P/mbar | P/kPa | P/Pa | au cm-1 | au cm-1 g-1 | mmol Toluene/g of zeolite
| P1 | 9.95 | 1326.558 | 1.124396e-06 | 1.124396 | #1 | 1.124396e-06 | 0.001124396 | 0.06345347 | 2.433 | 137.3025 | 275.978 | 1 |  | 0 | 0 |  | 0 | #DIV/0! |  | P1 |  | 0 | 0 |  | #1 | 0 | 0 | 0 |  | 0 | 0 | 1 |  | 0 | 0 |  | 0 | #DIV/0!
| P2 | 9.86 | 1314.559 | 1.114225e-06 | 2.238621 | #2 | 2.238621e-06 | 0.002238621 | 0.126333 | 4.5603 | 257.3533 | 517.2801 | 2 |  | 0 | 0 |  | 0 | #DIV/0! |  | P2 |  | 0 | 0 |  | #2 | 0 | 0 | 0 |  | 0 | 0 | 2 |  | 0 | 0 |  | 0 | #DIV/0!
| P3 | 9.76 | 1301.226 | 1.102925e-06 | 3.341545 | #3 | 3.341545e-06 | 0.003341545 | 0.1885748 | 6.649 | 375.2257 | 754.2037 | 3 |  | 0 | 0 |  | 0 | #DIV/0! |  | P3 |  | 0 | 0 |  | #3 | 0 | 0 | 0 |  | 0 | 0 | 3 |  | 0 | 0 |  | 0 | #DIV/0!
| P4 | 9.69 | 1291.894 | 1.095014e-06 | 4.43656 | #4 | 4.43656e-06 | 0.00443656 | 0.2503702 | 8.628 | 486.9074 | 978.684 | 4 |  | 0 | 0 |  | 0 | #DIV/0! |  | P4 |  | 0 | 0 |  | #4 | 0 | 0 | 0 |  | 0 | 0 | 4 |  | 0 | 0 |  | 0 | #DIV/0!
| P5 | 9.62 | 1282.561 | 1.087104e-06 | 5.523664 | #5 | 5.523664e-06 | 0.005523664 | 0.3117192 | 10.675 | 602.4266 | 1210.878 | 5 |  | 0 | 0 |  | 0 | #DIV/0! |  | P5 |  | 0 | 0 |  | #5 | 0 | 0 | 0 |  | 0 | 0 | 5 |  | 0 | 0 |  | 0 | #DIV/0!
| P6 | 9.54 | 1271.895 | 1.078064e-06 | 7.671881 | #6 | 7.671881e-06 | 0.007671881 | 0.4329504 | 14.601 | 823.9842 | 1656.208 | 6 |  | 0 | 0 |  | 0 | #DIV/0! |  | P6 |  | 0 | 0 |  | #6 | 0 | 0 | 0 |  | 0 | 0 | 6 |  | 0 | 0 |  | 0 | #DIV/0!
| P7 | 9.47 | 1262.563 | 1.070153e-06 | 9.791847 | #7 | 9.791847e-06 | 0.009791847 | 0.5525873 | 18.489 | 1043.397 | 2097.229 | 7 |  | 0 | 0 |  | 0 | #DIV/0! |  | P7 |  | 0 | 0 |  | #7 | 0 | 0 | 0 |  | 0 | 0 | 7 |  | 0 | 0 |  | 0 | #DIV/0!
| P8 | 9.41 | 1254.563 | 1.063373e-06 | 13.93798 | #8 | 1.393798e-05 | 0.01393798 | 0.786568 | 26.424 | 1491.196 | 2997.305 | 8 |  | 0 | 0 |  | 0 | #DIV/0! |  | P8 |  | 0 | 0 |  | #8 | 0 | 0 | 0 |  | 0 | 0 | 8 |  | 0 | 0 |  | 0 | #DIV/0!
| P9 | 9.35 | 1246.564 | 1.056593e-06 | 17.96999 | #9 | 1.796999e-05 | 0.01796999 | 1.014108 | 31.612 | 1783.973 | 3585.786 | 9 |  | 0 | 0 |  | 0 | #DIV/0! |  | P9 |  | 0 | 0 |  | #9 | 0 | 0 | 0 |  | 0 | 0 | 9 |  | 0 | 0 |  | 0 | #DIV/0!
| P10 | 9.27 | 1235.898 | 1.047552e-06 |  | #10 | 2.570515e-05 | 0.02570515 | 1.450629 | 35.348 | 1994.808 | 4009.564 | 10 |  | 0 | 0 |  | 0 | #DIV/0! |  | P10 |  | 0 | 0 |  | #10 | 0 | 0 | 0 |  | 0 | 0 | 10 |  | 0 | 0 |  | 0 | #DIV/0!
| P11 | 9.2 | 1226.566 | 1.039642e-06 | [8 empty] | 11 |  | 0 | 0 |  | 0 | #DIV/0! |  | P11 |  | 0 | 0 | [8 empty] | 11 |  | 0 | 0 |  | 0 | #DIV/0!
| P12 | 9.14 | 1218.566 | 1.032862e-06 | [8 empty] | 12 |  | 0 | 0 |  | 0 | #DIV/0! |  | P12 |  | 0 | 0 | [8 empty] | 12 |  | 0 | 0 |  | 0 | #DIV/0!
| P13 | 9.08 | 1210.567 | 1.026082e-06 | [16 empty] | P13 |  | 0 | 0 | [8 empty] | 13 |  | 0 | 0 |  | 0 | #DIV/0!
| P14 | 9.02 | 1202.568 | 1.019301e-06 | [16 empty] | P14 |  | 0 | 0 | [8 empty] | 14 |  | 0 | 0 |  | 0 | #DIV/0!
| P15 | 8.95 | 1193.235 | 1.011391e-06 | [16 empty] | P15 |  | 0 | 0 | [8 empty] | 15 |  | 0 | 0 |  | 0 | #DIV/0!
| P16 | 8.89 | 1185.236 | 1.004611e-06 | [16 empty] | P16 |  | 0 | 0 | [8 empty] | 16 |  | 0 | 0 |  | 0 | #DIV/0!
| P17 | 8.82 | 1175.903 | 9.967004e-07 | [16 empty] | P17 |  | 0 | 0
| P18 | 8.75 | 1166.571 | 9.8879e-07 | [16 empty] | P18 |  | 0 | 0
| P19 | 8.69 | 1158.571 | 9.820098e-07 | [16 empty] | P19 |  | 0 | 0
| P20 | 8.64 | 1151.905 | 9.763595e-07 | [16 empty] | P20 |  | 0 | 0
| P21 | 8.59 | 1145.239 | 9.707093e-07 | [16 empty] | P21 |  | 0 | 0
| P22 | 8.53 | 1137.24 | 9.63929e-07 | [16 empty] | P22 |  | 0 | 0
| P23 | 8.47 | 1129.24 | 9.571488e-07 | [16 empty] | P23 |  | 0 | 0
| P24 | 8.42 | 1122.574 | 9.514985e-07 | [16 empty] | P24 |  | 0 | 0
| P25 | 8.36 | 1114.575 | 9.447183e-07 | [16 empty] | P25 |  | 0 | 0
[6 empty] | epsilon | mol Toluene | mmol Toluene | mmol Toluene/g of zeolite | au cm-1 | au cm-1 g-1 | 2.01 * FTIR
[6 empty] | #1 | 1.124396e-06 | 0.001124396 | 0.06345347 | 0.188 | 10.60948 | 21.32506
[6 empty] | #2 | 2.238621e-06 | 0.002238621 | 0.126333 | 0.376 | 21.21896 | 42.65011
[6 empty] | #3 | 3.341545e-06 | 0.003341545 | 0.1885748 | 0.559 | 31.54628 | 63.40801
[6 empty] | #4 | 4.43656e-06 | 0.00443656 | 0.2503702 | 0.729 | 41.13995 | 82.69131
[6 empty] | #5 | 5.523664e-06 | 0.005523664 | 0.3117192 | 0.905 | 51.07223 | 102.6552
[6 empty] | #6 | 7.671881e-06 | 0.007671881 | 0.4329504 | 1.253 | 70.71106 | 142.1292
[6 empty] | #7 | 9.791847e-06 | 0.009791847 | 0.5525873 | 1.58 | 89.16479 | 179.2212
[6 empty] | #8 | 1.393798e-05 | 0.01393798 | 0.786568 | 2.239 | 126.3544 | 253.9723
[6 empty] | #9 | 1.796999e-05 | 0.01796999 | 1.014108 | 2.731 | 154.1196 | 309.7805
[6 empty] | #10 | 2.570515e-05 | 0.02570515 | 1.450629 | 2.985 | 168.4537 | 338.592