## H2O
Na-EMT |  |  |  |  | K-EMT
Spectrum | Doses in step | Cumulative doses | Integrated area / cm−¹ | Used in fit | Spectrum | Doses in step | Cumulative doses | Integrated area / cm−¹ | Used in fit
1 | 1 | 1 | 1.438 | yes | 1 | 1 | 1 | 0.261 | yes
2 | 1 | 2 | 2.769 | yes | 2 | 1 | 2 | 0.543 | yes
3 | 1 | 3 | 3.995 | yes | 3 | 1 | 3 | 0.833 | yes
4 | 1 | 4 | 5.226 | yes | 4 | 1 | 4 | 1.154 | yes
5 | 1 | 5 | 6.415 | yes | 5 | 1 | 5 | 1.444 | yes
6 | 2 | 7 | 8.572 | yes | 6 | 2 | 7 | 1.86 | yes
7 | 2 | 9 | 10.721 | yes | 7 | 2 | 9 | 3.398 | yes
8 | 4 | 13 | 14.647 | yes | 8 | 4 | 13 | 7.931 | no
9 | 4 | 17 | 18.29 | yes
10 | 8 | 25 | 24.746 | yes

## Methanol
Na-EMT |  |  |  |  | K-EMT
Spectrum | Doses in step | Cumulative doses | Integrated area / cm−¹ | Used in fit | Spectrum | Doses in step | Cumulative doses | Integrated area / cm−¹ | Used in fit
1 | 1 | 1 | 1.654 | yes | 1 | 1 | 1 | 1.335 | yes
2 | 1 | 2 | 3.407 | yes | 2 | 1 | 2 | 2.835 | yes
3 | 1 | 3 | 5.179 | yes | 3 | 1 | 3 | 4.343 | yes
4 | 1 | 4 | 6.915 | yes | 4 | 1 | 4 | 5.856 | yes
5 | 1 | 5 | 8.663 | yes | 5 | 1 | 5 | 7.356 | yes
6 | 2 | 7 | 12.065 | yes | 6 | 2 | 7 | 10.386 | yes
7 | 2 | 9 | 15.464 | yes | 7 | 2 | 9 | 13.359 | yes
8 | 4 | 13 | 22.044 | yes | 8 | 4 | 13 | 19.218 | yes
9 | 4 | 17 | 28.594 | yes | 9 | 4 | 17 | 24.854 | yes
10 | 8 | 25 | 40.681 | yes | 10 | 8 | 25 | 35.829 | yes

## CO2 13C
Na-EMT |  |  |  |  | K-EMT
Spectrum | Doses in step | Cumulative doses | Integrated area / cm−¹ | Used in fit | Spectrum | Doses in step | Cumulative doses | Integrated area / cm−¹ | Used in fit
1 | 1 | 1 | 0.007 | yes | 1 | 1 | 1 | 0.001 | yes
2 | 1 | 2 | 0.026 | yes | 2 | 1 | 2 | 0.002 | yes
3 | 1 | 3 | 0.044 | yes | 3 | 1 | 3 | 0.006 | yes
4 | 1 | 4 | 0.062 | yes | 4 | 1 | 4 | 0.002 | yes
5 | 1 | 5 | 0.079 | yes | 5 | 1 | 5 | 0.007 | yes
6 | 2 | 7 | 0.112 | yes | 6 | 2 | 7 | 0.023 | yes
7 | 2 | 9 | 0.143 | yes | 7 | 2 | 9 | 0.041 | yes
8 | 4 | 13 | 0.196 | yes | 8 | 4 | 13 | 0.078 | yes
9 | 4 | 17 | 0.242 | no
10 | 8 | 25 | 0.317 | no

## toluene secondary bending
Na-EMT |  |  |  |  | K-EMT
Spectrum | Doses in step | Cumulative doses | Integrated area / cm−¹ | Used in fit | Spectrum | Doses in step | Cumulative doses | Integrated area / cm−¹ | Used in fit
1 | 1 | 1 | 0.185 | yes | 1 | 1 | 1 | 0.124 | yes
2 | 1 | 2 | 0.372 | yes | 2 | 1 | 2 | 0.25 | yes
3 | 1 | 3 | 0.554 | yes | 3 | 1 | 3 | 0.375 | yes
4 | 1 | 4 | 0.722 | yes | 4 | 1 | 4 | 0.504 | yes
5 | 1 | 5 | 0.897 | yes | 5 | 1 | 5 | 0.627 | yes
6 | 2 | 7 | 1.245 | yes | 6 | 2 | 7 | 0.871 | yes
7 | 2 | 9 | 1.569 | yes | 7 | 2 | 9 | 1.115 | yes
8 | 4 | 13 | 2.227 | yes | 8 | 4 | 13 | 1.603 | yes
9 | 4 | 17 | 2.719 | no | 9 | 4 | 17 | 1.998 | no
10 | 8 | 25 | 2.973 | no | 10 | 8 | 25 | 2.297 | no

## toluene stretching C-H
Na-EMT |  |  |  |  | K-EMT
Spectrum | Doses in step | Cumulative doses | Integrated area / cm−¹ | Used in fit | Spectrum | Doses in step | Cumulative doses | Integrated area / cm−¹ | Used in fit
1 | 1 | 1 | 2.425 | yes | 1 | 1 | 1 | 2.143 | yes
2 | 1 | 2 | 4.541 | yes | 2 | 1 | 2 | 4.3 | yes
3 | 1 | 3 | 6.643 | yes | 3 | 1 | 3 | 6.371 | yes
4 | 1 | 4 | 8.605 | yes | 4 | 1 | 4 | 8.485 | yes
5 | 1 | 5 | 10.662 | yes | 5 | 1 | 5 | 10.501 | yes
6 | 2 | 7 | 14.578 | yes | 6 | 2 | 7 | 14.548 | yes
7 | 2 | 9 | 18.486 | yes | 7 | 2 | 9 | 18.688 | yes
8 | 4 | 13 | 26.415 | yes | 8 | 4 | 13 | 25.468 | yes
9 | 4 | 17 | 31.589 | no | 9 | 4 | 17 | 29.662 | no
10 | 8 | 25 | 35.332 | no | 10 | 8 | 25 | 33.639 | no